## Sheet1
Num | Ti/wt | Mo/wt | Nb/wt | Sn/wt | Ta/wt | Zr/wt | Laser power(W) | Laser scan speed(mm/s) | Hatch spacing(mm) | Layer thickness (mm) | E | Scan Strategy | Interlayer rotation | Relative Density | Elastic modulus/GPa | Yield strength/MPa | Tensile strength/MPa | e | epsilon_uts | sigma_f | ref
1 | 50 | 0 | 0 | 0 | 50 | 0 | 360 | 400 | 0.125 | 0.05 | 144 | Chess | 0 | 99.9 | 75.77 | 882.77 | 924.64 | 11.72 | 7 | 844 | Sing S L, Yeong W Y, Wiria F E. Selective laser melting of titanium alloy with 50 wt% tantalum: Microstructure and mechanical properties[J]. Journal of Alloys and Compounds, 2016, 660: 461-470.
2 | 92.5 | 7.5 | 0 | 0 | 0 | 0 | 200 | 1000 | 0.1 | 0.05 | 40 | Bidirectional | 67 | 99.7 | 70.6 | 570 | 740 | 9.2 | 8 | 395 | Kang N, Li Y, Lin X, et al. Microstructure and tensile properties of Ti-Mo alloys manufactured via using laser powder bed fusion[J]. Journal of Alloys and Compounds, 2019, 771: 877-884.
3 | 53 | 0 | 35 | 0 | 5 | 7 | 100 | 167 | 0.08 | 0.05 | 149.7006 | Bidirectional | 60 | 99.87 | 81 | 309 | 631 | 15 | 9 | 570 | Ummethala R, Karamched P S, Rathinavelu S, et al. Selective laser melting of high-strength, low-modulus Ti–35Nb–7Zr–5Ta alloy[J]. Materialia, 2020, 14: 100941.
4 | 57 | 0 | 37 | 6 | 0 | 0 | 225 | 1200 | 0.12 | 0.03 | 52.08333 | Bidirectional | 67 | 99.84 | 75.2 | 734 | 867 | 17 | 8 | 412 | Chen W, Chen C, Zi X, et al. Controlling the microstructure and mechanical properties of a metastable β titanium alloy by selective laser melting[J]. Materials Science and Engineering: A, 2018, 726: 240-250.
5 | 57 | 0 | 37 | 6 | 0 | 0 | 275 | 1200 | 0.12 | 0.03 | 63.65741 | Bidirectional | 67 | 99.81 | 75.5 | 750 | 871 | 17.5 | 8 | 382 | Chen W, Chen C, Zi X, et al. Controlling the microstructure and mechanical properties of a metastable β titanium alloy by selective laser melting[J]. Materials Science and Engineering: A, 2018, 726: 240-250.
6 | 57 | 0 | 37 | 6 | 0 | 0 | 225 | 800 | 0.12 | 0.03 | 78.125 | Bidirectional | 67 | 99.71 | 74.6 | 746 | 873 | 21 | 8 | 500 | Chen W, Chen C, Zi X, et al. Controlling the microstructure and mechanical properties of a metastable β titanium alloy by selective laser melting[J]. Materials Science and Engineering: A, 2018, 726: 240-250.
7 | 57 | 0 | 37 | 6 | 0 | 0 | 225 | 1200 | 0.05 | 0.03 | 125 | Bidirectional | 67 | 99.69 | 66.3 | 775 | 891 | 27.5 | 11 | 428 | Chen W, Chen C, Zi X, et al. Controlling the microstructure and mechanical properties of a metastable β titanium alloy by selective laser melting[J]. Materials Science and Engineering: A, 2018, 726: 240-250.
8 | 57 | 0 | 37 | 6 | 0 | 0 | 225 | 800 | 0.05 | 0.03 | 187.5 | Bidirectional | 67 | 99.07 | 72.1 | 794 | 886 | 25 | 11 | 429 | Chen W, Chen C, Zi X, et al. Controlling the microstructure and mechanical properties of a metastable β titanium alloy by selective laser melting[J]. Materials Science and Engineering: A, 2018, 726: 240-250.
9 | 57 | 0 | 37 | 6 | 0 | 0 | 350 | 800 | 0.05 | 0.03 | 291.6667 | Bidirectional | 67 | 99.05 | 75.5 | 653 | 834 | 10 | 8 | 388 | Chen W, Chen C, Zi X, et al. Controlling the microstructure and mechanical properties of a metastable β titanium alloy by selective laser melting[J]. Materials Science and Engineering: A, 2018, 726: 240-250.
10 | 90 | 0 | 0 | 0 | 10 | 0 | 220 | 550 | 0.14 | 0.03 | 95.2381 | Bidirectional | 67 | 99.9 | 118 | 885 | 1020 | 8.7 | 4 | 851 | Polozov I, Nefyodova V, Zolotarev A, et al. Development of low-modulus Ti-Ta alloys by in-situ synthesis during selective laser melting for implant applications[J]. Journal of Alloys and Compounds, 2025, 1021: 179682.
11 | 85 | 0 | 0 | 0 | 15 | 0 | 220 | 550 | 0.14 | 0.03 | 95.2381 | Bidirectional | 67 | 99.4 | 110 | 902 | 1102 | 5.1 | 3 | 1000 | Polozov I, Nefyodova V, Zolotarev A, et al. Development of low-modulus Ti-Ta alloys by in-situ synthesis during selective laser melting for implant applications[J]. Journal of Alloys and Compounds, 2025, 1021: 179682.
12 | 80 | 0 | 0 | 0 | 20 | 0 | 220 | 550 | 0.14 | 0.03 | 95.2381 | Bidirectional | 67 | 99.8 | 102 | 828 | 972 | 11.1 | 5 | 814 | Polozov I, Nefyodova V, Zolotarev A, et al. Development of low-modulus Ti-Ta alloys by in-situ synthesis during selective laser melting for implant applications[J]. Journal of Alloys and Compounds, 2025, 1021: 179682.
13 | 48.78 | 0 | 16.03 | 3.72 | 0 | 31.47 | 200 | 305 | 0.06 | 0.02 | 546.4481 | Bidirectional | 67 | 99.3 | 51 | 788 | 822 | 14.5 | 2 | 809 | Schaal H, Castany P, Laheurte P, et al. Design of a low Young’s modulus Ti-Zr-Nb-Sn biocompatible alloy by in situ laser powder bed fusion additive manufacturing process[J]. Journal of Alloys and Compounds, 2023, 966: 171539.
14 | 58 | 0 | 42 | 0 | 0 | 0 | 550 | 1100 | 0.15 | 0.1 | 33.33333 | Bidirectional | 0 | 99.94 | 69 | 718 | 732 | 17 | 2 | 454 | Pilz S, Gustmann T, Günther F, et al. Controlling the Young’s modulus of a ß-type Ti-Nb alloy via strong texturing by LPBF[J]. Materials & Design, 2022, 216: 110516.
15 | 92.5 | 7.5 | 0 | 0 | 0 | 0 | 200 | 1200 | 0.1 | 0.05 | 33.33333 | Bidirectional | 67 | 92.7 | 77.2 | 480 | 612 | 3.8 | 3.8 | 400 | Kang N, Li Y, Lin X, et al. Microstructure and tensile properties of Ti-Mo alloys manufactured via using laser powder bed fusion[J]. Journal of Alloys and Compounds, 2019, 771: 877-884.
16 | 76 | 18 | 0 | 0 | 0 | 6 | 250 | 1200 | 0.06 | 0.04 | 86.80556 | Bidirectional | 0 |  | 83.6 | 1029 | 1045 | 3.5 | 2 | 1030 | Liang R, Jiang Y, Tao J, et al. Customizing the Young's modulus of Ti–Mo–Zr alloys by in situ additive manufacturing based on Mo spatial concentration modulation[J]. Journal of Materials Research and Technology, 2024, 29: 5607-5619.
17 | 76 | 18 | 0 | 0 | 0 | 6 | 350 | 1000 | 0.06 | 0.04 | 145.8333 | Bidirectional | 0 |  | 59.3 | 695 | 709 | 13.1 | 1.9 | 518 | Liang R, Jiang Y, Tao J, et al. Customizing the Young's modulus of Ti–Mo–Zr alloys by in situ additive manufacturing based on Mo spatial concentration modulation[J]. Journal of Materials Research and Technology, 2024, 29: 5607-5619.
18 | 76 | 18 | 0 | 0 | 0 | 6 | 300 | 1100 | 0.06 | 0.04 | 113.6364 | Bidirectional | 0 |  | 71.5 | 860 | 881 | 8.5 | 2 | 790 | Liang R, Jiang Y, Tao J, et al. Customizing the Young's modulus of Ti–Mo–Zr alloys by in situ additive manufacturing based on Mo spatial concentration modulation[J]. Journal of Materials Research and Technology, 2024, 29: 5607-5619.
19 | 76 | 18 | 0 | 0 | 0 | 6 | 400 | 900 | 0.06 | 0.04 | 185.1852 | Bidirectional | 0 |  | 62.4 | 558 | 564 | 9.9 | 1.5 | 477 | Liang R, Jiang Y, Tao J, et al. Customizing the Young's modulus of Ti–Mo–Zr alloys by in situ additive manufacturing based on Mo spatial concentration modulation[J]. Journal of Materials Research and Technology, 2024, 29: 5607-5619.
20 | 53 | 0 | 34 | 0 | 13 | 0 | 300 | 500 | 0.03 | 0.02 | 1000 | chess | 0 | 99.98 | 52 | 610 | 681 | 14.1 | 2 | 465 | Kong W, Cox S C, Lu Y, et al. The influence of zirconium content on the microstructure, mechanical properties, and biocompatibility of in-situ alloying Ti-Nb-Ta based β alloys processed by selective laser melting[J]. Materials Science and Engineering: C, 2021, 131: 112486.
21 | 44 | 0 | 34 | 0 | 13 | 9 | 300 | 500 | 0.03 | 0.02 | 1000 | chess | 0 | 99.97 | 66 | 741 | 772 | 11.4 | 2 | 564 | Kong W, Cox S C, Lu Y, et al. The influence of zirconium content on the microstructure, mechanical properties, and biocompatibility of in-situ alloying Ti-Nb-Ta based β alloys processed by selective laser melting[J]. Materials Science and Engineering: C, 2021, 131: 112486.
22 | 48 | 0 | 34 | 0 | 13 | 5 | 300 | 500 | 0.03 | 0.02 | 1000 | chess | 0 | 99.99 | 57 | 650 | 698 | 13.7 | 2 | 472 | Kong W, Cox S C, Lu Y, et al. The influence of zirconium content on the microstructure, mechanical properties, and biocompatibility of in-situ alloying Ti-Nb-Ta based β alloys processed by selective laser melting[J]. Materials Science and Engineering: C, 2021, 131: 112486.
23 | 65 | 0 | 35 | 0 | 0 | 0 | 200 | 500 | 0.1 | 0.05 | 80 | Bidirectional | 90 | 99 | 84 | 648 | 803 | 3.9 | 3 | 752 | Wang J, Liu Y, Rabadia C D, et al. Microstructural homogeneity and mechanical behavior of a selective laser melted Ti-35Nb alloy produced from an elemental powder mixture[J]. Journal of Materials Science & Technology, 2021, 61: 221-233.
24 | 74 | 0 | 13 | 0 | 0 | 13 | 325 | 1000 | 0.12 | 0.03 | 90.27778 | Bidirectional | 60 |  | 65 | 794 | 996 | 5 | 4.2 | 571 | Zhou L, Yuan T, Li R, et al. Anisotropic mechanical behavior of biomedical Ti-13Nb-13Zr alloy manufactured by selective laser melting[J]. Journal of Alloys and Compounds, 2018, 762: 289-300.
25 | 90 | 0 | 10 | 0 | 0 | 0 | 265 | 700 | 0.12 | 0.04 | 78.86905 | Bidirectional | 67 | 99.18 | 78.7 | 613 | 718 | 22 | 5 | 516 | Zhang J W, Dong Y P, Tang J C, et al. Additive manufacturing of the high-strength and low modulus biomedical Ti-10 Nb alloy under reactive atmosphere[J]. Materials Today Communications, 2022, 33: 104837.
26 | 62 | 0 | 30 | 0 | 5 | 3 | 200 | 333 | 0.11 | 0.05 | 109.2001 |  |  | 99.2 | 64.2 | 645 | 680 | 15.3 | 6 | 601 | Luo J P, Sun J F, Huang Y J, et al. Low-modulus biomedical Ti–30Nb–5Ta–3Zr additively manufactured by Selective Laser Melting and its biocompatibility[J]. Materials Science and Engineering: C, 2019, 97: 275-284.
27 | 53.5 | 3.5 | 27.5 | 4.5 | 8.5 | 2.5 | 100 | 560 | 0.091 | 0.03 | 65.41078 |  |  |  | 75 | 905 | 932 | 8.5 | 2 | 798 | Alabort E, Tang Y T, Barba D, et al. Alloys-by-design: A low-modulus titanium alloy for additively manufactured biomedical implants[J]. Acta Materialia, 2022, 229: 117749.
28 | 53.5 | 3.5 | 27.5 | 4.5 | 8.5 | 2.5 | 200 | 622 | 0.091 | 0.03 | 117.7815 |  |  |  | 78 | 895 | 895 | 19 | 2 | 670 | Alabort E, Tang Y T, Barba D, et al. Alloys-by-design: A low-modulus titanium alloy for additively manufactured biomedical implants[J]. Acta Materialia, 2022, 229: 117749.
29 | 53.5 | 3.5 | 27.5 | 4.5 | 8.5 | 2.5 | 300 | 700 | 0.091 | 0.03 | 156.9859 |  |  |  | 65 | 835 | 835 | 21 | 2 | 525 | Alabort E, Tang Y T, Barba D, et al. Alloys-by-design: A low-modulus titanium alloy for additively manufactured biomedical implants[J]. Acta Materialia, 2022, 229: 117749.
30 | 65 | 0 | 24 | 7 | 0 | 4 | 200 | 550 | 0.1 | 0.01 | 363.6364 |  |  | 99.3 | 53 | 563 | 665 | 13.8 | 2 | 590 | Zhang L C, Klemm D, Eckert J, et al. Manufacture by selective laser melting and mechanical behavior of a biomedical Ti–24Nb–4Zr–8Sn alloy[J]. Scripta Materialia, 2011, 65(1): 21-24.
31 | 79 | 0 | 20 | 0 | 1 | 0 | 180 | 1200 | 0.08 | 0.03 | 62.5 | Bidirectional | 67 |  | 43 | 463 | 668 | 32.4 | 13 | 330 | Laboratory preparation
32 | 78 | 1 | 20 | 0 | 1 | 0 | 180 | 1200 | 0.08 | 0.03 | 62.5 | Bidirectional | 67 |  | 48 | 461 | 715 | 30 | 14 | 439 | Laboratory preparation
33 | 76 | 3 | 20 | 0 | 1 | 0 | 210 | 1000 | 0.08 | 0.03 | 87.5 | Bidirectional | 67 |  | 71 | 517 | 708 | 31.4 | 18 | 547 | Laboratory preparation
34 | 73 | 6 | 20 | 0 | 1 | 0 | 240 | 1200 | 0.08 | 0.03 | 83.33333 | Bidirectional | 67 |  | 77 | 429 | 678 | 43 | 25 | 461 | Laboratory preparation
35 | 73.3 | 0 | 23 | 0 | 0.7 | 3 | 180 | 1000 | 0.08 | 0.03 | 75 | Bidirectional | 67 |  | 41 | 463 | 710 | 24 | 15 | 237 | Laboratory preparation
36 | 76 | 0 | 20 | 4 | 0 | 0 | 150 | 1200 | 0.08 | 0.03 | 52.08333 | Bidirectional | 67 |  | 51 | 500 | 717 | 25 | 11 | 379 | Laboratory preparation
37 | 73 | 3 | 20 | 4 | 0 | 0 | 150 | 1200 | 0.08 | 0.03 | 52.08333 | Bidirectional | 67 |  | 51 | 473 | 732 | 23.7 | 11 | 395 | Laboratory preparation
38 | 70 | 6 | 20 | 4 | 0 | 0 | 150 | 1200 | 0.08 | 0.03 | 52.08333 | Bidirectional | 67 |  | 54 | 493 | 723 | 23.7 | 10 | 541 | Laboratory preparation
39 | 64 | 0 | 12 | 12 | 0 | 12 | 180 | 1200 | 0.08 | 0.03 | 62.5 | Bidirectional | 67 |  | 59 | 789 | 878 | 5.64 | 5 | 850 | Laboratory preparation
40 | 57 | 7 | 12 | 12 | 0 | 12 | 240 | 1000 | 0.08 | 0.03 | 100 | Bidirectional | 67 |  | 81 | 937 | 967 | 15.5 | 2 | 777 | Laboratory preparation
41 | 64 | 0 | 24 | 8 | 0 | 4 | 180 | 1000 | 0.08 | 0.03 | 75 | Bidirectional | 67 |  | 47 | 573 | 678 | 17.6 | 7 | 475 | Laboratory preparation
42 | 61 | 3 | 24 | 8 | 0 | 4 | 180 | 1000 | 0.08 | 0.03 | 75 | Bidirectional | 67 |  | 62 | 652 | 690 | 28 | 9 | 411 | Laboratory preparation
43 | 58 | 6 | 24 | 8 | 0 | 4 | 180 | 1000 | 0.08 | 0.03 | 75 | Bidirectional | 67 |  | 69 | 696 | 734 | 22.8 | 4 | 450 | Laboratory preparation
44 | 64 | 1 | 26 | 4 | 1 | 4 | 210 | 1000 | 0.08 | 0.03 | 87.5 | Bidirectional | 67 |  | 51 | 444 | 621 | 25.6 | 16 | 392 | Laboratory preparation
45 | 62 | 3 | 26 | 4 | 1 | 4 | 210 | 1000 | 0.08 | 0.03 | 87.5 | Bidirectional | 67 |  | 43 | 413 | 696 | 22.4 | 11 | 458 | Laboratory preparation
46 | 60 | 5 | 26 | 4 | 1 | 4 | 210 | 1000 | 0.08 | 0.03 | 87.5 | Bidirectional | 67 |  | 64 | 676 | 721 | 22.8 | 4 | 329 | Laboratory preparation